## Sheet1
Chemical composition (wt.%)
Alloy | Fe | C | Mn | Si | Cr | Mo | Ni
MSN | Bal. | 0.24 | 1.17 | 0.35 | 0 | 0 | 0.36
MSNN | Bal. | 0.18 | 1.19 | 0.32 | 0 | 0 | 0.72
MSCM | Bal. | 0.19 | 1.3 | 0.42 | 0.29 | 0.12 | 0
MSCMN | Bal. | 0.23 | 1.45 | 0.51 | 0.35 | 0.11 | 0.39
Impact energy (J) |  | V-notch
Temeperature
Alloy | 25°C | 0°C | -20°C | -40°C
MSN | 212 | 135.3 | 97.97 | 35.97
| 209.3 | 142.5 | 100.1 | 21.92
MSNN | 182.6 | 134.4 | 90.86 | 50.23
| 192.7 | 156.4 | 141.6 | 19.41
MSCM | 227.1 | 192.9 | 43.59 | 24.43
| 219.8 | 163.6 | 48.8 | 29.3
MSCMN | 176.8 | 124.1 | 28.33 | 42.49
| 212 | 173.7 | 37.55 | 19.28